## Sheet1
| Depth, m |  | Physical properties |  |  |  | Atterberg Limits |  |  |  | Engineering Properties
% passing
SampleNo | From | To | Wn % | y (t/cu.m.) | #4 (%) | #200 (%) | LL (%) | PL (%) | PI (%) | Soil Class | Su (t/sq.m.) | Su from Ncor | N
ST-1 | 1.5 | 2 | 92 | 14.2 | [6 empty] | 12.5
ST-2 | 3 | 3.5 | 95 | 14.5 | [6 empty] | 15.5
ST-3 | 4.5 | 5 | 94.4 | 14.1 | [6 empty] | 7.6
ST-4 | 6 | 6.5 | 60.3 | 16.9 | [6 empty] | 20.9
ST-5 | 7.5 | 8 | 77.9 | 15.9 | [6 empty] | 12.3
ST-6 | 9 | 9.5 | 80.2 | 15 | 100 | 99 | 84.1 | 36.2 | 47.9 |  | 11.5
ST-7 | 10.5 | 11 | 70.9 | 15.8 | [6 empty] | 17.9
ST-8 | 12 | 12.5 | 65.3 | 16.2 | [6 empty] | 22.1
ST-9 | 13.5 | 14 | 41.6 | 17.1 | [6 empty] | 26.8
ST-10 | 15 | 15.5 | 24.7 | 20.1 | [6 empty] | 67.8
SS-1 | 16.5 | 17 | 29 | [9 empty] | 14
SS-2 | 18 | 18.45 | 22.8 |  | 100 | 98 | [6 empty] | 25
SS-3 | 19.5 | 19.95 | 15.6 | 20.2 | 98 | 23 | Non plastic | [5 empty] | 30
SS-4 | 21 | 21.45 | 19.4 |  |  |  | Non plastic | [5 empty] | 29
SS-5 | 22.5 | 22.95 | 12.7 |  | 100 | 15 | Non plastic | [5 empty] | 59
SS-6 | 24 | 24.45 | 16.1 |  |  |  | Non plastic | [5 empty] | 49
SS-7 | 25.5 | 25.95 | 14.9 |  | 100 | 17 | Non plastic | [5 empty] | 51
SS-8 | 27 | 27.45 | 18.4 | 19 | 100 | 99 | 49.8 | 26 | 23.8 |  |  |  | 34
SS-9 | 28.5 | 28.95 | 19.5 | 19.2 | 93 | 69 | [6 empty] | 31
SS-10 | 30 | 30.45 | 17.2 |  | 99 | 17 | Non plastic | [5 empty] | 44
SS-11 | 31.5 | 31.95 | 13.4 |  |  |  | Non plastic | [5 empty] | 45
SS-12 | 33 | 33.45 | 14.6 | 20.2 | 100 | 13 | Non plastic | [5 empty] | 49
SS-13 | 34.5 | 34.95 | 16.8 |  |  |  | Non plastic | [5 empty] | 50
SS-14 | 36 | 36.45 | 15.3 |  | 99 | 23 | Non plastic | [5 empty] | 40